## Sheet1
Ionic Fluid | Nanoparticle | Size (nm) | Concentration | Shape | Temperature | Thermal Conductivity | Predicted Thermal Conductivity
[C2mim][CH3SO3] | Aluminum Oxide (Al2O3) | 50 | 15 | Unknown | 283.154875 | 0.2108544302 | 0.2110837
[C2mim][CH3SO3] | Aluminum Oxide (Al2O3) | 50 | 15 | Unknown | 293.1673926 | 0.211315165 | 0.2107044
[C2mim][CH3SO3] | Aluminum Oxide (Al2O3) | 50 | 15 | Unknown | 303.1303026 | 0.209587022 | 0.2099821
[C2mim][CH3SO3] | Aluminum Oxide (Al2O3) | 50 | 15 | Unknown | 313.1413405 | 0.2096427595 | 0.2094585
[C2mim][CH3SO3] | Aluminum Oxide (Al2O3) | 50 | 15 | Unknown | 323.1852285 | 0.209125419 | 0.2092506
[C2mim][CH3SO3] | Aluminum Oxide (Al2O3) | 50 | 15 | Unknown | 333.1501736 | 0.208122048 | 0.209145