## Sheet1
Base Liquid | Nanoparticle | Size (nm) | Shape | Concentration (% wt) | Temperature (deg. K) | Thermal Conductivity (W/m*K)
[C2mim][CH3SO3] | Aluminum Oxide (Al2O3) | 50 | - | 10 | 283.1876513 | 0.202699276
[C2mim][CH3SO3] | Aluminum Oxide (Al2O3) | 50 | - | 10 | 293.19402 | 0.203122119
[C2mim][CH3SO3] | Aluminum Oxide (Al2O3) | 50 | - | 10 | 303.1718355 | 0.201385065
[C2mim][CH3SO3] | Aluminum Oxide (Al2O3) | 50 | - | 10 | 313.1798751 | 0.201440124
[C2mim][CH3SO3] | Aluminum Oxide (Al2O3) | 50 | - | 10 | 323.2318617 | 0.201043858
[C2mim][CH3SO3] | Aluminum Oxide (Al2O3) | 50 | - | 10 | 333.2148572 | 0.200029423