## Sheet1
Base Liquid | Nanoparticle | Size (nm) | Shape | Concentration (% wt) | Temperature (deg. K) | Thermal Conductivity (W/m*K)
[C2mim][CH3SO3] | Aluminum Oxide (Al2O3) | 50 | - | 15 | 283.154875 | 0.2108544302
[C2mim][CH3SO3] | Aluminum Oxide (Al2O3) | 50 | - | 15 | 293.1673926 | 0.211315165
[C2mim][CH3SO3] | Aluminum Oxide (Al2O3) | 50 | - | 15 | 303.1303026 | 0.209587022
[C2mim][CH3SO3] | Aluminum Oxide (Al2O3) | 50 | - | 15 | 313.1413405 | 0.2096427595
[C2mim][CH3SO3] | Aluminum Oxide (Al2O3) | 50 | - | 15 | 323.1852285 | 0.209125419
[C2mim][CH3SO3] | Aluminum Oxide (Al2O3) | 50 | - | 15 | 333.1501736 | 0.208122048