## Sheet1
Ionic Fluid | Nanoparticle | Size (nm) | Concentration | Shape | Temperature | Thermal Conductivity | Predicted Thermal Conductivity
[C2mim][CH3SO3] | Aluminum Oxide (Al2O3) | 50 | 10 | - | 283.1876513 | 0.202699276 | 0.201481
[C2mim][CH3SO3] | Aluminum Oxide (Al2O3) | 50 | 10 | - | 293.19402 | 0.203122119 | 0.2015133
[C2mim][CH3SO3] | Aluminum Oxide (Al2O3) | 50 | 10 | - | 303.1718355 | 0.201385065 | 0.2014876
[C2mim][CH3SO3] | Aluminum Oxide (Al2O3) | 50 | 10 | - | 313.1798751 | 0.201440124 | 0.201257
[C2mim][CH3SO3] | Aluminum Oxide (Al2O3) | 50 | 10 | - | 323.2318617 | 0.201043858 | 0.2008634
[C2mim][CH3SO3] | Aluminum Oxide (Al2O3) | 50 | 10 | - | 333.2148572 | 0.200029423 | 0.2003986