## Sheet1
Ionic Fluid | Nanoparticle | Size (nm) | Concentration | Shape | Temperature | Thermal Conductivity | Predicted Thermal Conductivity
[C2mim][CH3SO3] | Aluminum Oxide (Al2O3) | 50 | 15 | - | 283.154875 | 0.2108544302 | 0.2096655
[C2mim][CH3SO3] | Aluminum Oxide (Al2O3) | 50 | 15 | - | 293.1673926 | 0.211315165 | 0.2096868
[C2mim][CH3SO3] | Aluminum Oxide (Al2O3) | 50 | 15 | - | 303.1303026 | 0.209587022 | 0.2095956
[C2mim][CH3SO3] | Aluminum Oxide (Al2O3) | 50 | 15 | - | 313.1413405 | 0.2096427595 | 0.2093756
[C2mim][CH3SO3] | Aluminum Oxide (Al2O3) | 50 | 15 | - | 323.1852285 | 0.209125419 | 0.2090172
[C2mim][CH3SO3] | Aluminum Oxide (Al2O3) | 50 | 15 | - | 333.1501736 | 0.208122048 | 0.2086757